## Sheet1
Temperature | Time(minutes) | C(%) | H(%) | N(%) | S(%) | O(%) | HHV(MJ/Kg)
200 | 15 | 32.8 | 5.01 | 0.38 | 0.55 | 61.26 | 19.13
200 | 30 | 33.1 | 4.99 | 0.37 | 0.53 | 61.01 | 19.28
200 | 45 | 33.9 | 4.99 | 0.37 | 0.52 | 60.22 | 19.9
200 | 60 | 34.5 | 4.98 | 0.37 | 0.5 | 59.65 | 20.36
225 | 15 | 34.8 | 4.98 | 0.36 | 0.55 | 59.31 | 19.2
225 | 30 | 36.2 | 4.97 | 0.36 | 0.52 | 57.95 | 19.3
225 | 45 | 36.9 | 4.88 | 0.35 | 0.5 | 57.37 | 20.36
225 | 60 | 38.01 | 4.82 | 0.35 | 0.49 | 56.33 | 21.66
250 | 15 | 37.1 | 4.87 | 0.35 | 0.51 | 57.17 | 19.33
250 | 30 | 39.2 | 4.71 | 0.34 | 0.48 | 55.27 | 19.74
250 | 45 | 40.5 | 4.69 | 0.33 | 0.46 | 54.02 | 20.6
250 | 60 | 42.6 | 4.66 | 0.33 | 0.42 | 51.99 | 22.09
275 | 15 | 39.6 | 4.61 | 0.34 | 0.49 | 54.96 | 19.25
275 | 30 | 42.1 | 4.32 | 0.32 | 0.43 | 52.83 | 20.64
275 | 45 | 43.2 | 4.22 | 0.32 | 0.401 | 51.86 | 21.33
275 | 60 | 45.6 | 4.12 | 0.31 | 0.39 | 49.58 | 22.58
300 | 15 | 40.6 | 3.9 | 0.29 | 0.38 | 54.83 | 20.84
300 | 30 | 48.3 | 3.8 | 0.27 | 0.35 | 47.28 | 21.21
300 | 45 | 49.6 | 3.6 | 0.25 | 0.3 | 46.25 | 23.01
300 | 60 | 50.3 | 3.4 | 0.22 | 0.29 | 45.79 | 24.01